{"text_format":"3","workbook":"xls","n_sheets":3,"sheets":["Sheet1","Sheet2","Sheet3"],"read":"whole","date_system":"1900","formulas":"cached_only"}

{"sheet":"Sheet1","index":0,"n_rows":80,"n_cols":26,"rows_kept":80,"merged":[[0,0,0,25],[1,0,1,25],[2,0,3,0],[2,1,3,1],[2,2,3,2],[2,3,2,4],[2,5,2,6],[2,7,2,8],[2,10,2,11],[2,12,2,13],[2,14,2,15],[2,16,2,17],[2,18,2,19],[2,20,2,21],[2,22,2,23],[2,24,2,25]],"flags":["formulas_cached_only"]}
["50-150m2烧结机"]
["2010年07月 累计"]
["项目名称","设备规模","设备产量","合格率",null,"品位",null,"品位稳定率",null,"碱度","碱度稳定率",null,"转鼓指数",null,"固体燃料消耗量",null,"工序单位能耗",null,"返矿率",null,"利用系数",null,"台时产量",null,"日历作业率"]
[{"$nulls":3},"%","名次","%","名次","%","名次","倍","%","名次","%","名次","kg/t","名次","kgce/t","名次","%","名次","t/m^2.台时","名次","t/h","名次","%","名次"]
["安钢               ","90+105",1113994,{"v":86.334,"d":"86.3"},56,{"v":55.667,"d":"55.7"},35,{"v":90.703,"d":"90.7"},35,{"v":1.917,"d":"1.9"},{"v":94.802,"d":"94.8"},27,{"v":74.339,"d":"74.3"},44,{"v":58.646,"d":"58.6"},60,{"v":58.574,"d":"58.6"},45,{"v":8.408,"d":"8.4"},4,{"v":1.262,"d":"1.3"},59,{"v":123.071,"d":"123.1"},37,{"v":88.951,"d":"89.0"},53]
["首钢                                ","150*2",1939174,{"v":99.772,"d":"99.8"},9,{"v":56.574,"d":"56.6"},11,{"v":99.885,"d":"99.9"},5,{"v":1.917,"d":"1.9"},{"v":99.808,"d":"99.8"},8,{"v":78.116,"d":"78.1"},12,{"v":52.289,"d":"52.3"},37,{"v":54.61,"d":"54.6"},37,{"v":16.044,"d":"16.0"},43,{"v":1.348,"d":"1.3"},50,{"v":202.212,"d":"202.2"},9,{"v":95.696,"d":"95.7"},29]
["天管                    ",105,746004,{"v":96.946,"d":"96.9"},24,{"v":56.496,"d":"56.5"},13,{"v":0,"d":"0.0"},0,{"v":1.841,"d":"1.8"},{"v":0,"d":"0.0"},0,{"v":77.771,"d":"77.8"},13,{"v":65.696,"d":"65.7"},67,{"v":67.277,"d":"67.3"},56,{"v":7.966,"d":"8.0"},3,{"v":1.557,"d":"1.6"},28,{"v":163.507,"d":"163.5"},17,{"v":92.497,"d":"92.5"},43]
["天铁                ","60*4",903406,{"v":88.596,"d":"88.6"},51,{"v":56.033,"d":"56.0"},19,{"v":95.476,"d":"95.5"},30,{"v":1.946,"d":"1.9"},{"v":90.652,"d":"90.7"},47,{"v":70.961,"d":"71.0"},65,{"v":49.997,"d":"50.0"},32,{"v":0,"d":"0.0"},0,{"v":0,"d":"0.0"},0,{"v":1.399,"d":"1.4"},44,{"v":69.947,"d":"69.9"},72,{"v":71.63,"d":"71.6"},66]
["天铁                ",132,709942,{"v":89.781,"d":"89.8"},47,{"v":58.273,"d":"58.3"},1,{"v":96.754,"d":"96.8"},27,{"v":1.286,"d":"1.3"},91.7,43,{"v":69.112,"d":"69.1"},68,{"v":54.202,"d":"54.2"},46,{"v":0,"d":"0.0"},0,{"v":0,"d":"0.0"},0,{"v":1.293,"d":"1.3"},58,{"v":170.677,"d":"170.7"},14,{"v":91.057,"d":"91.1"},49]
["天铁                ",126,537826,{"v":88.412,"d":"88.4"},55,{"v":55.901,"d":"55.9"},23,{"v":96.158,"d":"96.2"},29,{"v":1.949,"d":"1.9"},{"v":90.696,"d":"90.7"},46,{"v":73.991,"d":"74.0"},48,{"v":50.242,"d":"50.2"},33,{"v":0,"d":"0.0"},0,{"v":0,"d":"0.0"},0,{"v":1.232,"d":"1.2"},61,{"v":155.226,"d":"155.2"},21,{"v":77.023,"d":"77.0"},63]
["(河北)邯钢                ","90*2",1046853,{"v":94.524,"d":"94.5"},30,{"v":56.938,"d":"56.9"},8,{"v":100,"d":"100.0"},1,{"v":1.971,"d":"2.0"},{"v":94.768,"d":"94.8"},28,{"v":78.535,"d":"78.5"},8,{"v":59.671,"d":"59.7"},61,{"v":0,"d":"0.0"},0,{"v":9.544,"d":"9.5"},13,{"v":1.338,"d":"1.3"},52,{"v":120.38,"d":"120.4"},40,{"v":90.427,"d":"90.4"},50]
["(河北)宣钢                ",86,484294,{"v":98.098,"d":"98.1"},21,{"v":53.992,"d":"54.0"},59,98.8,12,{"v":2.114,"d":"2.1"},{"v":98.34,"d":"98.3"},15,{"v":78.445,"d":"78.4"},9,{"v":56.364,"d":"56.4"},56,{"v":45.532,"d":"45.5"},6,{"v":14.901,"d":"14.9"},37,{"v":1.362,"d":"1.4"},48,{"v":117.114,"d":"117.1"},43,{"v":82.85,"d":"82.9"},62]
["(河北)宣钢                ","64*2",964202,{"v":98.524,"d":"98.5"},16,{"v":54.128,"d":"54.1"},53,{"v":98.968,"d":"99.0"},10,{"v":2.098,"d":"2.1"},{"v":98.534,"d":"98.5"},14,{"v":78.404,"d":"78.4"},10,{"v":47.175,"d":"47.2"},23,{"v":39.505,"d":"39.5"},2,{"v":15.82,"d":"15.8"},42,{"v":1.648,"d":"1.6"},17,{"v":105.469,"d":"105.5"},50,{"v":91.185,"d":"91.2"},46]
["新兴铸管               ","45*2\n72*1",1374822,{"v":100,"d":"100.0"},1,{"v":55.668,"d":"55.7"},34,{"v":100,"d":"100.0"},1,{"v":1.791,"d":"1.8"},{"v":100,"d":"100.0"},1,{"v":73.628,"d":"73.6"},52,{"v":53.996,"d":"54.0"},45,{"v":51.97,"d":"52.0"},25,{"v":13.382,"d":"13.4"},30,{"v":2.075,"d":"2.1"},2,{"v":92.512,"d":"92.5"},56,{"v":97.36,"d":"97.4"},15]
["石钢                 ","50*2",1099418,{"v":93.843,"d":"93.8"},36,{"v":54.069,"d":"54.1"},56,{"v":96.962,"d":"97.0"},26,{"v":2.127,"d":"2.1"},{"v":0,"d":"0.0"},0,{"v":0,"d":"0.0"},0,{"v":56.862,"d":"56.9"},59,{"v":47.433,"d":"47.4"},10,{"v":15.249,"d":"15.2"},40,{"v":2.047,"d":"2.0"},3,{"v":122.842,"d":"122.8"},38,{"v":106.25,"d":"106.3"},0]
["新兴铸管               ","40*3\n72*1",1497176,{"v":100,"d":"100.0"},1,{"v":55.633,"d":"55.6"},37,{"v":100,"d":"100.0"},1,{"v":1.812,"d":"1.8"},{"v":100,"d":"100.0"},1,{"v":73.524,"d":"73.5"},53,{"v":50.693,"d":"50.7"},34,{"v":50.594,"d":"50.6"},20,16.5,45,{"v":1.942,"d":"1.9"},4,{"v":80.71,"d":"80.7"},67,{"v":98.503,"d":"98.5"},2]
["建龙                    ","52*2",306217,{"v":24.492,"d":"24.5"},65,{"v":55.084,"d":"55.1"},43,{"v":26.924,"d":"26.9"},52,{"v":2.099,"d":"2.1"},{"v":83.631,"d":"83.6"},60,{"v":73.051,"d":"73.1"},56,{"v":62.419,"d":"62.4"},63,{"v":58.459,"d":"58.5"},44,{"v":0,"d":"0.0"},0,{"v":1.619,"d":"1.6"},19,{"v":84.176,"d":"84.2"},64,{"v":97.307,"d":"97.3"},16]
["国丰                    ","72*2",664548,{"v":91.498,"d":"91.5"},44,{"v":55.551,"d":"55.6"},38,{"v":100,"d":"100.0"},1,1.8,{"v":92.598,"d":"92.6"},42,{"v":76.149,"d":"76.1"},25,{"v":53.529,"d":"53.5"},43,{"v":52.455,"d":"52.5"},26,{"v":5.848,"d":"5.8"},1,{"v":1.08,"d":"1.1"},72,{"v":75.759,"d":"75.8"},70,{"v":94.672,"d":"94.7"},36]
["国丰                    ","132*2",1438190,{"v":93.296,"d":"93.3"},42,{"v":55.885,"d":"55.9"},24,{"v":100,"d":"100.0"},1,{"v":1.805,"d":"1.8"},{"v":93.663,"d":"93.7"},37,{"v":76.867,"d":"76.9"},16,{"v":56.588,"d":"56.6"},57,{"v":53.165,"d":"53.2"},30,{"v":6.193,"d":"6.2"},2,{"v":1.121,"d":"1.1"},70,{"v":144.789,"d":"144.8"},24,{"v":95.363,"d":"95.4"},32]
["国丰                    ","110*2",1995341,{"v":93.457,"d":"93.5"},39,{"v":56.223,"d":"56.2"},16,{"v":100,"d":"100.0"},1,{"v":1.823,"d":"1.8"},{"v":94.362,"d":"94.4"},33,{"v":74.279,"d":"74.3"},45,{"v":55.447,"d":"55.4"},52,{"v":52.731,"d":"52.7"},27,{"v":10.733,"d":"10.7"},16,{"v":1.244,"d":"1.2"},60,{"v":85.604,"d":"85.6"},63,{"v":91.622,"d":"91.6"},45]
["德龙                        ",132,902882,{"v":91.417,"d":"91.4"},45,{"v":50.696,"d":"50.7"},71,{"v":98.088,"d":"98.1"},19,{"v":2.041,"d":"2.0"},{"v":92.713,"d":"92.7"},41,{"v":76.043,"d":"76.0"},27,{"v":54.891,"d":"54.9"},51,{"v":0,"d":"0.0"},0,{"v":11.813,"d":"11.8"},25,{"v":1.586,"d":"1.6"},22,{"v":209.242,"d":"209.2"},6,{"v":92.825,"d":"92.8"},41]
["敬业                      ","65*2",606036,{"v":98.233,"d":"98.2"},20,{"v":50.359,"d":"50.4"},72,{"v":0,"d":"0.0"},0,{"v":3.517,"d":"3.5"},{"v":88.248,"d":"88.2"},54,{"v":70.879,"d":"70.9"},66,{"v":66.933,"d":"66.9"},68,{"v":53.915,"d":"53.9"},34,{"v":0,"d":"0.0"},0,{"v":1.178,"d":"1.2"},66,{"v":76.593,"d":"76.6"},69,{"v":92.711,"d":"92.7"},42]
["敬业                      ","105*2",1100390,{"v":98.312,"d":"98.3"},19,{"v":53.111,"d":"53.1"},67,{"v":0,"d":"0.0"},0,{"v":2.626,"d":"2.6"},{"v":93.089,"d":"93.1"},39,{"v":71.01,"d":"71.0"},64,64.4,65,{"v":53.749,"d":"53.7"},32,{"v":0,"d":"0.0"},0,{"v":1.308,"d":"1.3"},55,{"v":137.293,"d":"137.3"},29,{"v":93.836,"d":"93.8"},40]
["太钢                  ","100*2",626408,{"v":0,"d":"0.0"},0,{"v":57.453,"d":"57.5"},3,{"v":0,"d":"0.0"},0,{"v":1.822,"d":"1.8"},{"v":0,"d":"0.0"},0,{"v":72.793,"d":"72.8"},57,{"v":46.439,"d":"46.4"},19,{"v":63.573,"d":"63.6"},54,{"v":13.434,"d":"13.4"},31,{"v":1.173,"d":"1.2"},67,{"v":0,"d":"0.0"},0,{"v":0,"d":"0.0"},0]
["包钢                  ","90*2",999492,{"v":98.665,"d":"98.7"},15,{"v":56.039,"d":"56.0"},18,{"v":96.38,"d":"96.4"},28,{"v":1.982,"d":"2.0"},{"v":96.657,"d":"96.7"},20,{"v":76.388,"d":"76.4"},22,{"v":54.311,"d":"54.3"},47,{"v":0,"d":"0.0"},0,{"v":25.19,"d":"25.2"},52,{"v":1.134,"d":"1.1"},69,{"v":102.09,"d":"102.1"},53,{"v":97.511,"d":"97.5"},13]
["本钢                 ","75*5",2230458,{"v":99.387,"d":"99.4"},11,{"v":57.23,"d":"57.2"},6,{"v":88.68,"d":"88.7"},38,{"v":2.066,"d":"2.1"},{"v":75.76,"d":"75.8"},64,{"v":80.075,"d":"80.1"},6,{"v":48.127,"d":"48.1"},25,{"v":53.159,"d":"53.2"},29,{"v":11.55,"d":"11.6"},21,{"v":1.331,"d":"1.3"},53,{"v":99.826,"d":"99.8"},54,{"v":87.828,"d":"87.8"},55]
["北台                        ","75*2",874874,{"v":99.44,"d":"99.4"},10,{"v":56.354,"d":"56.4"},14,{"v":97.232,"d":"97.2"},25,{"v":2.324,"d":"2.3"},{"v":96.93,"d":"96.9"},19,{"v":74.198,"d":"74.2"},46,{"v":50.792,"d":"50.8"},35,{"v":56.53,"d":"56.5"},41,{"v":15,"d":"15.0"},39,{"v":1.664,"d":"1.7"},16,{"v":124.83,"d":"124.8"},36,{"v":98.312,"d":"98.3"},6]
["凌源                ",52,266761,{"v":70.552,"d":"70.6"},62,{"v":54.799,"d":"54.8"},45,{"v":84.352,"d":"84.4"},48,{"v":2.147,"d":"2.1"},{"v":75.999,"d":"76.0"},63,{"v":74.462,"d":"74.5"},41,{"v":38.345,"d":"38.3"},2,{"v":44.924,"d":"44.9"},5,{"v":0,"d":"0.0"},0,{"v":1.452,"d":"1.5"},40,{"v":75.506,"d":"75.5"},71,{"v":69.438,"d":"69.4"},70]
["凌源                ",75,535416,{"v":71.444,"d":"71.4"},60,{"v":55.113,"d":"55.1"},42,{"v":84.198,"d":"84.2"},49,{"v":2.079,"d":"2.1"},{"v":78.848,"d":"78.8"},62,{"v":76.048,"d":"76.0"},26,{"v":44.491,"d":"44.5"},13,{"v":49.914,"d":"49.9"},18,{"v":0,"d":"0.0"},0,{"v":1.591,"d":"1.6"},21,{"v":119.299,"d":"119.3"},41,{"v":88.208,"d":"88.2"},54]
["抚顺新钢                  ",60,310695,{"v":88.489,"d":"88.5"},53,{"v":53.513,"d":"53.5"},66,{"v":85.901,"d":"85.9"},46,{"v":2.041,"d":"2.0"},{"v":88.481,"d":"88.5"},52,{"v":83.52,"d":"83.5"},2,{"v":53.253,"d":"53.3"},41,{"v":58.768,"d":"58.8"},48,{"v":8.455,"d":"8.5"},5,{"v":1.312,"d":"1.3"},54,{"v":78.71,"d":"78.7"},68,{"v":87.673,"d":"87.7"},56]
["抚顺新钢                  ",78,456325,{"v":88.484,"d":"88.5"},54,{"v":53.526,"d":"53.5"},65,{"v":86.095,"d":"86.1"},44,{"v":2.043,"d":"2.0"},{"v":88.477,"d":"88.5"},53,{"v":83.737,"d":"83.7"},1,{"v":51.763,"d":"51.8"},36,{"v":59.298,"d":"59.3"},50,{"v":8.466,"d":"8.5"},6,{"v":1.341,"d":"1.3"},51,{"v":104.577,"d":"104.6"},51,{"v":96.923,"d":"96.9"},19]
["抚顺新钢                  ","90*2",1065606,{"v":88.495,"d":"88.5"},52,{"v":53.581,"d":"53.6"},64,{"v":86.565,"d":"86.6"},43,{"v":2.026,"d":"2.0"},{"v":88.49,"d":"88.5"},51,{"v":83.336,"d":"83.3"},3,{"v":53.986,"d":"54.0"},44,{"v":58.647,"d":"58.6"},46,{"v":8.49,"d":"8.5"},7,{"v":1.531,"d":"1.5"},30,{"v":137.785,"d":"137.8"},28,{"v":85.881,"d":"85.9"},58]
["营口中板                ",132,543501,{"v":76.397,"d":"76.4"},59,{"v":55.734,"d":"55.7"},31,{"v":86.98,"d":"87.0"},41,{"v":1.884,"d":"1.9"},{"v":91.673,"d":"91.7"},44,{"v":74.433,"d":"74.4"},42,{"v":52.318,"d":"52.3"},38,{"v":68.592,"d":"68.6"},57,{"v":10.527,"d":"10.5"},15,{"v":1.141,"d":"1.1"},68,{"v":150.554,"d":"150.6"},22,{"v":83.103,"d":"83.1"},61]
["通钢               ","64*3",1279372,{"v":93.779,"d":"93.8"},38,{"v":52.036,"d":"52.0"},70,{"v":77.952,"d":"78.0"},51,{"v":1.997,"d":"2.0"},{"v":96.306,"d":"96.3"},24,{"v":75.053,"d":"75.1"},33,{"v":64.164,"d":"64.2"},64,{"v":62.74,"d":"62.7"},52,{"v":8.588,"d":"8.6"},8,{"v":1.711,"d":"1.7"},12,{"v":109.486,"d":"109.5"},49,{"v":76.554,"d":"76.6"},64]
["西林                    ",72,375599,{"v":71.185,"d":"71.2"},61,{"v":54.088,"d":"54.1"},54,{"v":86.773,"d":"86.8"},42,{"v":2.02,"d":"2.0"},83.9,58,{"v":70.788,"d":"70.8"},67,{"v":65.61,"d":"65.6"},66,{"v":54.61,"d":"54.6"},37,{"v":20,"d":"20.0"},48,{"v":1.58,"d":"1.6"},24,{"v":113.731,"d":"113.7"},48,{"v":91.181,"d":"91.2"},47]
["淮特钢          ",144,1104911,{"v":100,"d":"100.0"},1,{"v":56.014,"d":"56.0"},20,{"v":98.66,"d":"98.7"},14,{"v":2.043,"d":"2.0"},{"v":94.327,"d":"94.3"},34,{"v":74.657,"d":"74.7"},40,{"v":53.147,"d":"53.1"},40,{"v":62.989,"d":"63.0"},53,{"v":0,"d":"0.0"},0,{"v":1.538,"d":"1.5"},29,{"v":221.451,"d":"221.5"},2,{"v":98.062,"d":"98.1"},8]
["兴澄特钢                ","60*2",473933,{"v":100,"d":"100.0"},1,{"v":56.734,"d":"56.7"},10,{"v":100,"d":"100.0"},1,{"v":1.855,"d":"1.9"},{"v":96.33,"d":"96.3"},23,{"v":76.158,"d":"76.2"},24,{"v":43.404,"d":"43.4"},9,{"v":54.161,"d":"54.2"},35,{"v":17.922,"d":"17.9"},47,{"v":1.462,"d":"1.5"},37,{"v":87.743,"d":"87.7"},61,{"v":74.522,"d":"74.5"},65]
["兴澄特钢                ",99,284080,{"v":100,"d":"100.0"},1,{"v":56.514,"d":"56.5"},12,{"v":100,"d":"100.0"},1,{"v":1.859,"d":"1.9"},{"v":89.792,"d":"89.8"},49,{"v":76.534,"d":"76.5"},21,{"v":45.356,"d":"45.4"},16,{"v":54.31,"d":"54.3"},36,{"v":12.541,"d":"12.5"},29,{"v":1.451,"d":"1.5"},41,{"v":143.657,"d":"143.7"},26,{"v":54.567,"d":"54.6"},71]
["苏钢                    ",90,391466,{"v":78.927,"d":"78.9"},58,{"v":56.833,"d":"56.8"},9,{"v":0,"d":"0.0"},0,{"v":1.847,"d":"1.8"},{"v":0,"d":"0.0"},0,{"v":0,"d":"0.0"},0,{"v":60.02,"d":"60.0"},62,{"v":77.875,"d":"77.9"},61,{"v":0,"d":"0.0"},0,{"v":1.297,"d":"1.3"},57,{"v":116.73,"d":"116.7"},44,{"v":83.51,"d":"83.5"},60]
["永钢                        ",60,429523,{"v":99.849,"d":"99.8"},5,{"v":55.737,"d":"55.7"},30,{"v":100,"d":"100.0"},1,{"v":2.207,"d":"2.2"},{"v":99.849,"d":"99.8"},6,{"v":74.771,"d":"74.8"},37,{"v":37.229,"d":"37.2"},1,{"v":43.477,"d":"43.5"},4,{"v":11.632,"d":"11.6"},24,{"v":1.455,"d":"1.5"},38,{"v":87.329,"d":"87.3"},62,{"v":97.436,"d":"97.4"},14]
["永钢                        ",60,404648,{"v":99.839,"d":"99.8"},8,{"v":55.751,"d":"55.8"},28,{"v":100,"d":"100.0"},1,{"v":2.203,"d":"2.2"},{"v":100,"d":"100.0"},1,{"v":73.758,"d":"73.8"},50,{"v":44.17,"d":"44.2"},12,{"v":49.038,"d":"49.0"},16,{"v":11.631,"d":"11.6"},23,{"v":1.382,"d":"1.4"},46,{"v":82.944,"d":"82.9"},66,{"v":96.581,"d":"96.6"},23]
["永钢                        ",60,402759,{"v":99.359,"d":"99.4"},13,{"v":55.744,"d":"55.7"},29,{"v":99.92,"d":"99.9"},3,{"v":2.199,"d":"2.2"},{"v":99.359,"d":"99.4"},10,{"v":74.708,"d":"74.7"},39,{"v":44.494,"d":"44.5"},14,{"v":51.027,"d":"51.0"},23,{"v":11.623,"d":"11.6"},22,{"v":1.393,"d":"1.4"},45,{"v":83.565,"d":"83.6"},65,{"v":96.216,"d":"96.2"},25]
["永钢                        ",80,550922,{"v":99.848,"d":"99.8"},6,{"v":55.779,"d":"55.8"},26,{"v":100,"d":"100.0"},1,{"v":2.204,"d":"2.2"},{"v":99.848,"d":"99.8"},7,{"v":74.886,"d":"74.9"},35,{"v":43.304,"d":"43.3"},8,{"v":50.643,"d":"50.6"},21,{"v":9.486,"d":"9.5"},10,{"v":1.579,"d":"1.6"},25,{"v":121.587,"d":"121.6"},39,{"v":94.427,"d":"94.4"},38]
["永钢                        ",80,530458,{"v":99.85,"d":"99.9"},4,{"v":55.78,"d":"55.8"},25,{"v":100,"d":"100.0"},1,{"v":2.207,"d":"2.2"},{"v":99.85,"d":"99.9"},5,{"v":74.875,"d":"74.9"},36,{"v":43.22,"d":"43.2"},7,{"v":51.54,"d":"51.5"},24,{"v":9.503,"d":"9.5"},11,1.5,35,{"v":115.463,"d":"115.5"},47,{"v":95.701,"d":"95.7"},28]
["永钢                        ",80,539590,{"v":99.886,"d":"99.9"},3,{"v":55.761,"d":"55.8"},27,{"v":100,"d":"100.0"},1,{"v":2.208,"d":"2.2"},{"v":99.924,"d":"99.9"},3,{"v":75.064,"d":"75.1"},32,{"v":48.166,"d":"48.2"},26,{"v":53.797,"d":"53.8"},33,{"v":9.506,"d":"9.5"},12,{"v":1.501,"d":"1.5"},34,{"v":115.612,"d":"115.6"},46,{"v":97.22,"d":"97.2"},18]
["杭钢                      ","90*2",1180533,{"v":99.288,"d":"99.3"},14,{"v":55.291,"d":"55.3"},39,{"v":100,"d":"100.0"},1,{"v":1.851,"d":"1.9"},{"v":99.288,"d":"99.3"},11,{"v":78.126,"d":"78.1"},11,{"v":41.513,"d":"41.5"},3,{"v":57.744,"d":"57.7"},42,{"v":11.056,"d":"11.1"},19,{"v":1.511,"d":"1.5"},33,{"v":135.994,"d":"136.0"},31,{"v":85.307,"d":"85.3"},59]
["杭钢                      ",150,984253,{"v":99.379,"d":"99.4"},12,{"v":55.129,"d":"55.1"},40,{"v":99.918,"d":"99.9"},4,{"v":1.852,"d":"1.9"},{"v":99.462,"d":"99.5"},9,{"v":76.814,"d":"76.8"},19,{"v":47.114,"d":"47.1"},22,{"v":56.045,"d":"56.0"},40,{"v":10.774,"d":"10.8"},17,{"v":1.352,"d":"1.4"},49,{"v":202.819,"d":"202.8"},8,{"v":95.379,"d":"95.4"},31]
["马钢股份                  ","100*2",1600439,{"v":98.058,"d":"98.1"},22,{"v":55.662,"d":"55.7"},36,{"v":89.382,"d":"89.4"},37,{"v":2.18,"d":"2.2"},{"v":93.07,"d":"93.1"},40,{"v":74.71,"d":"74.7"},38,{"v":45.519,"d":"45.5"},17,{"v":0,"d":"0.0"},0,{"v":15.354,"d":"15.4"},41,{"v":1.668,"d":"1.7"},15,{"v":162.795,"d":"162.8"},18,{"v":96.61,"d":"96.6"},22]
["马钢（合肥）            ","95*2",1345647,{"v":97.111,"d":"97.1"},23,{"v":56.999,"d":"57.0"},7,{"v":98.214,"d":"98.2"},16,{"v":1.729,"d":"1.7"},{"v":97.111,"d":"97.1"},18,{"v":72.783,"d":"72.8"},58,{"v":43.437,"d":"43.4"},10,{"v":48.682,"d":"48.7"},14,{"v":14.267,"d":"14.3"},35,{"v":1.518,"d":"1.5"},32,{"v":144.198,"d":"144.2"},25,{"v":91.705,"d":"91.7"},44]
["新余                    ","115+180",2077823,{"v":96.907,"d":"96.9"},25,{"v":54.725,"d":"54.7"},46,{"v":97.781,"d":"97.8"},23,{"v":1.843,"d":"1.8"},{"v":98.814,"d":"98.8"},12,{"v":75.111,"d":"75.1"},30,{"v":49.614,"d":"49.6"},30,{"v":0,"d":"0.0"},0,{"v":10.179,"d":"10.2"},14,{"v":1.453,"d":"1.5"},39,{"v":214.372,"d":"214.4"},5,{"v":98.29,"d":"98.3"},7]
["南昌长力                ",130,1081781,{"v":88.894,"d":"88.9"},49,{"v":54.844,"d":"54.8"},44,{"v":91.596,"d":"91.6"},34,{"v":2.085,"d":"2.1"},{"v":83.874,"d":"83.9"},59,{"v":76.859,"d":"76.9"},17,{"v":49.865,"d":"49.9"},31,{"v":32.192,"d":"32.2"},1,{"v":13.74,"d":"13.7"},33,{"v":1.772,"d":"1.8"},8,{"v":230.355,"d":"230.4"},1,{"v":94.987,"d":"95.0"},34]
["萍乡                    ","90*2",1307404,{"v":93.897,"d":"93.9"},35,{"v":56.056,"d":"56.1"},17,{"v":98.205,"d":"98.2"},17,{"v":1.883,"d":"1.9"},{"v":94.748,"d":"94.7"},29,{"v":73.766,"d":"73.8"},49,{"v":48.852,"d":"48.9"},29,{"v":0,"d":"0.0"},0,{"v":8.908,"d":"8.9"},9,{"v":1.563,"d":"1.6"},26,{"v":140.653,"d":"140.7"},27,{"v":97.282,"d":"97.3"},17]
["三钢                  ","130+180",2141036,{"v":94.069,"d":"94.1"},32,{"v":56.252,"d":"56.3"},15,{"v":98.668,"d":"98.7"},13,{"v":1.772,"d":"1.8"},{"v":94.587,"d":"94.6"},30,{"v":77.171,"d":"77.2"},15,{"v":41.577,"d":"41.6"},4,{"v":41.603,"d":"41.6"},3,{"v":0,"d":"0.0"},0,{"v":1.67,"d":"1.7"},14,{"v":217.148,"d":"217.1"},3,{"v":96.892,"d":"96.9"},20]
["(山东)济钢              ","120*3",2374779,{"v":88.612,"d":"88.6"},50,{"v":55.127,"d":"55.1"},41,{"v":86.055,"d":"86.1"},45,{"v":1.825,"d":"1.8"},{"v":96.54,"d":"96.5"},21,{"v":75.071,"d":"75.1"},31,{"v":54.51,"d":"54.5"},49,{"v":47.766,"d":"47.8"},11,{"v":17.26,"d":"17.3"},46,{"v":1.403,"d":"1.4"},43,{"v":168.343,"d":"168.3"},15,{"v":95.808,"d":"95.8"},27]
["(山东)济钢              ","70*2",849964,{"v":57.703,"d":"57.7"},63,{"v":57.236,"d":"57.2"},5,{"v":85.29,"d":"85.3"},47,{"v":1.022,"d":"1.0"},{"v":71.778,"d":"71.8"},66,{"v":68.613,"d":"68.6"},69,{"v":54.48,"d":"54.5"},48,{"v":50.397,"d":"50.4"},19,{"v":14.976,"d":"15.0"},38,{"v":1.483,"d":"1.5"},36,{"v":89.008,"d":"89.0"},59,{"v":98.042,"d":"98.0"},9]
["(山东)济钢              ","52*2",870688,{"v":94.645,"d":"94.6"},29,{"v":55.687,"d":"55.7"},33,{"v":97.523,"d":"97.5"},24,{"v":1.593,"d":"1.6"},{"v":96.439,"d":"96.4"},22,{"v":71.146,"d":"71.1"},63,{"v":48.534,"d":"48.5"},28,{"v":55.453,"d":"55.5"},38,{"v":11.098,"d":"11.1"},20,{"v":1.749,"d":"1.7"},10,{"v":90.952,"d":"91.0"},58,{"v":94.074,"d":"94.1"},39]
["石横特钢              ",60,370591,{"v":81.874,"d":"81.9"},57,{"v":55.937,"d":"55.9"},22,{"v":93.508,"d":"93.5"},32,{"v":1.861,"d":"1.9"},{"v":88.83,"d":"88.8"},50,{"v":73.218,"d":"73.2"},54,{"v":54.535,"d":"54.5"},50,{"v":58.785,"d":"58.8"},49,{"v":20.273,"d":"20.3"},49,{"v":1.628,"d":"1.6"},18,{"v":97.635,"d":"97.6"},55,{"v":91.116,"d":"91.1"},48]
["(山东)莱钢               ","105*3",2068797,{"v":98.316,"d":"98.3"},18,{"v":54.082,"d":"54.1"},55,{"v":99.273,"d":"99.3"},8,{"v":1.884,"d":"1.9"},{"v":98.783,"d":"98.8"},13,{"v":76.829,"d":"76.8"},18,{"v":52.489,"d":"52.5"},39,{"v":55.578,"d":"55.6"},39,{"v":0,"d":"0.0"},0,{"v":1.419,"d":"1.4"},42,{"v":148.993,"d":"149.0"},23,{"v":98.321,"d":"98.3"},5]
["青钢                ","50*2",918964,{"v":100,"d":"100.0"},1,{"v":54.003,"d":"54.0"},58,{"v":100,"d":"100.0"},1,{"v":1.906,"d":"1.9"},{"v":100,"d":"100.0"},1,{"v":73.179,"d":"73.2"},55,{"v":44.111,"d":"44.1"},11,{"v":47.847,"d":"47.8"},12,{"v":0,"d":"0.0"},0,{"v":1.836,"d":"1.8"},5,{"v":91.781,"d":"91.8"},57,{"v":98.394,"d":"98.4"},3]
["青钢                ",105,888941,{"v":99.843,"d":"99.8"},7,{"v":54.058,"d":"54.1"},57,{"v":99.944,"d":"99.9"},2,{"v":1.907,"d":"1.9"},{"v":99.899,"d":"99.9"},4,{"v":75.044,"d":"75.0"},34,{"v":41.832,"d":"41.8"},5,{"v":45.711,"d":"45.7"},7,{"v":0,"d":"0.0"},0,1.7,13,{"v":178.525,"d":"178.5"},12,{"v":97.865,"d":"97.9"},10]
["青钢                ",105,925208,{"v":99.945,"d":"99.9"},2,{"v":53.937,"d":"53.9"},60,{"v":100,"d":"100.0"},1,{"v":1.911,"d":"1.9"},{"v":99.945,"d":"99.9"},2,{"v":74.391,"d":"74.4"},43,{"v":42.69,"d":"42.7"},6,{"v":45.945,"d":"45.9"},9,{"v":0,"d":"0.0"},0,{"v":1.761,"d":"1.8"},9,{"v":184.858,"d":"184.9"},10,{"v":98.368,"d":"98.4"},4]
["济源                ","75*3",1913541,{"v":95.703,"d":"95.7"},28,{"v":55.724,"d":"55.7"},32,{"v":98.102,"d":"98.1"},18,{"v":2.132,"d":"2.1"},{"v":98.098,"d":"98.1"},17,{"v":72.675,"d":"72.7"},59,{"v":45.759,"d":"45.8"},18,{"v":49.714,"d":"49.7"},17,{"v":0,"d":"0.0"},0,{"v":1.829,"d":"1.8"},6,{"v":137.137,"d":"137.1"},30,{"v":95.972,"d":"96.0"},26]
["冶钢                        ","50*2",1283174,{"v":100,"d":"100.0"},1,{"v":55.981,"d":"56.0"},21,{"v":90.686,"d":"90.7"},36,{"v":1.786,"d":"1.8"},{"v":86.606,"d":"86.6"},55,{"v":61.759,"d":"61.8"},71,{"v":70.482,"d":"70.5"},71,{"v":77.613,"d":"77.6"},60,{"v":16.34,"d":"16.3"},44,1.8,7,{"v":88.788,"d":"88.8"},60,{"v":94.681,"d":"94.7"},35]
["(武钢)鄂城                  ","75*3",1497426,{"v":98.328,"d":"98.3"},17,{"v":54.294,"d":"54.3"},50,{"v":99.524,"d":"99.5"},6,{"v":1.971,"d":"2.0"},{"v":95.952,"d":"96.0"},25,{"v":75.585,"d":"75.6"},29,{"v":47.489,"d":"47.5"},24,{"v":52.876,"d":"52.9"},28,{"v":13.823,"d":"13.8"},34,{"v":1.307,"d":"1.3"},56,{"v":104.572,"d":"104.6"},52,{"v":95.408,"d":"95.4"},30]
["湘钢                    ",105,713324,{"v":94.075,"d":"94.1"},31,{"v":57.279,"d":"57.3"},4,{"v":87.586,"d":"87.6"},40,{"v":1.806,"d":"1.8"},{"v":85.998,"d":"86.0"},57,{"v":75.75,"d":"75.8"},28,{"v":0,"d":"0.0"},0,{"v":50.851,"d":"50.9"},22,{"v":0,"d":"0.0"},0,{"v":1.307,"d":"1.3"},56,{"v":118.053,"d":"118.1"},42,{"v":69.542,"d":"69.5"},69]
["涟钢                    ","130+180",1477109,{"v":90.032,"d":"90.0"},46,{"v":54.712,"d":"54.7"},47,{"v":97.847,"d":"97.8"},22,{"v":1.809,"d":"1.8"},{"v":86.518,"d":"86.5"},56,{"v":76.368,"d":"76.4"},23,{"v":55.556,"d":"55.6"},54,{"v":53.356,"d":"53.4"},31,{"v":0,"d":"0.0"},0,{"v":1.381,"d":"1.4"},47,{"v":204.133,"d":"204.1"},7,{"v":71.108,"d":"71.1"},67]
["冷水江                  ","105*2",1591330,{"v":94.056,"d":"94.1"},33,{"v":53.627,"d":"53.6"},62,{"v":99.039,"d":"99.0"},9,{"v":2.066,"d":"2.1"},{"v":94.297,"d":"94.3"},35,{"v":0,"d":"0.0"},0,{"v":83.837,"d":"83.8"},73,{"v":79.02,"d":"79.0"},62,{"v":24.845,"d":"24.8"},51,{"v":1.525,"d":"1.5"},31,{"v":160.135,"d":"160.1"},19,{"v":97.655,"d":"97.7"},12]
["韶钢",105,310542,{"v":89.505,"d":"89.5"},48,{"v":57.69,"d":"57.7"},2,{"v":98.471,"d":"98.5"},15,{"v":1.721,"d":"1.7"},{"v":90.381,"d":"90.4"},48,{"v":72.584,"d":"72.6"},61,{"v":56.822,"d":"56.8"},58,{"v":67.208,"d":"67.2"},55,{"v":11.909,"d":"11.9"},27,{"v":1.102,"d":"1.1"},71,{"v":115.662,"d":"115.7"},45,{"v":52.77,"d":"52.8"},72]
["(武钢)柳钢                ",105,1117648,{"v":93.361,"d":"93.4"},40,{"v":54.335,"d":"54.3"},49,{"v":97.992,"d":"98.0"},21,{"v":2.197,"d":"2.2"},{"v":94.409,"d":"94.4"},32,{"v":74.015,"d":"74.0"},47,{"v":47.044,"d":"47.0"},21,{"v":48.59,"d":"48.6"},13,{"v":11.887,"d":"11.9"},26,{"v":1.561,"d":"1.6"},27,{"v":124.89,"d":"124.9"},35,{"v":94.661,"d":"94.7"},37]
["(武钢)柳钢                ","80*2",766255,{"v":94.031,"d":"94.0"},34,{"v":54.163,"d":"54.2"},52,{"v":98.053,"d":"98.1"},20,{"v":2.206,"d":"2.2"},{"v":95.64,"d":"95.6"},26,{"v":73.65,"d":"73.7"},51,{"v":48.446,"d":"48.4"},27,{"v":48.704,"d":"48.7"},15,{"v":12.348,"d":"12.3"},28,1.6,20,{"v":176.021,"d":"176.0"},13,{"v":90.135,"d":"90.1"},51]
["重钢                  ",110,1011546,{"v":96.546,"d":"96.5"},26,{"v":54.279,"d":"54.3"},51,{"v":93.52,"d":"93.5"},31,{"v":1.877,"d":"1.9"},{"v":91.63,"d":"91.6"},45,{"v":76.697,"d":"76.7"},20,{"v":55.462,"d":"55.5"},53,{"v":0,"d":"0.0"},0,{"v":11.045,"d":"11.0"},18,{"v":1.225,"d":"1.2"},62,{"v":128.983,"d":"129.0"},33,{"v":86.135,"d":"86.1"},57]
["成无钢管                ","105*2",800603,{"v":93.804,"d":"93.8"},37,{"v":50.195,"d":"50.2"},73,{"v":98.808,"d":"98.8"},11,{"v":2.246,"d":"2.2"},{"v":94.563,"d":"94.6"},31,{"v":68.567,"d":"68.6"},70,{"v":44.94,"d":"44.9"},15,{"v":45.815,"d":"45.8"},8,{"v":15,"d":"15.0"},39,{"v":1.583,"d":"1.6"},23,{"v":166.243,"d":"166.2"},16,{"v":96.676,"d":"96.7"},21]
["川威                    ",105,562089,{"v":100,"d":"100.0"},1,{"v":52.594,"d":"52.6"},69,{"v":100,"d":"100.0"},1,{"v":2.807,"d":"2.8"},{"v":100,"d":"100.0"},1,{"v":80.267,"d":"80.3"},5,{"v":46.891,"d":"46.9"},20,{"v":61.712,"d":"61.7"},51,{"v":0,"d":"0.0"},0,{"v":1.213,"d":"1.2"},64,{"v":127.342,"d":"127.3"},34,{"v":95.033,"d":"95.0"},33]
["达州                ",85,850907,{"v":93.34,"d":"93.3"},41,{"v":52.777,"d":"52.8"},68,{"v":100,"d":"100.0"},1,{"v":2.346,"d":"2.3"},{"v":93.491,"d":"93.5"},38,72.6,60,{"v":55.772,"d":"55.8"},55,{"v":57.904,"d":"57.9"},43,{"v":15,"d":"15.0"},39,{"v":2.271,"d":"2.3"},1,{"v":181.706,"d":"181.7"},11,{"v":98.605,"d":"98.6"},1]
["水城                 ","130*2",1396023,{"v":96.522,"d":"96.5"},27,{"v":54.69,"d":"54.7"},48,{"v":88.124,"d":"88.1"},39,{"v":1.993,"d":"2.0"},{"v":79.883,"d":"79.9"},61,{"v":77.181,"d":"77.2"},14,{"v":69.773,"d":"69.8"},70,{"v":0,"d":"0.0"},0,{"v":22.156,"d":"22.2"},50,{"v":1.181,"d":"1.2"},65,{"v":155.928,"d":"155.9"},20,{"v":89.673,"d":"89.7"},52]
["(武钢)昆钢                ",130,1233922,{"v":93.172,"d":"93.2"},43,{"v":53.636,"d":"53.6"},61,{"v":99.511,"d":"99.5"},7,{"v":2.266,"d":"2.3"},{"v":93.941,"d":"93.9"},36,{"v":80.055,"d":"80.1"},7,{"v":82.724,"d":"82.7"},72,{"v":73.984,"d":"74.0"},59,{"v":14.307,"d":"14.3"},36,{"v":1.024,"d":"1.0"},73,{"v":133.172,"d":"133.2"},32,{"v":97.726,"d":"97.7"},11]
["略阳厂                              ",75,399106,{"v":56.834,"d":"56.8"},64,{"v":53.619,"d":"53.6"},63,{"v":92.17,"d":"92.2"},33,{"v":1.33,"d":"1.3"},{"v":72.997,"d":"73.0"},65,{"v":72.299,"d":"72.3"},62,{"v":69.198,"d":"69.2"},69,{"v":72.091,"d":"72.1"},58,{"v":0,"d":"0.0"},0,{"v":1.219,"d":"1.2"},63,{"v":48.745,"d":"48.7"},73,{"v":70.784,"d":"70.8"},68]
["酒钢                 ",130,2746318,{"v":99.843,"d":"99.8"},7,{"v":49.389,"d":"49.4"},74,{"v":80.625,"d":"80.6"},50,{"v":1.895,"d":"1.9"},{"v":98.109,"d":"98.1"},16,{"v":82.55,"d":"82.6"},4,{"v":53.522,"d":"53.5"},42,{"v":58.714,"d":"58.7"},47,{"v":13.451,"d":"13.5"},32,{"v":1.73,"d":"1.7"},11,{"v":216.253,"d":"216.3"},4,{"v":96.281,"d":"96.3"},24]
[{"$nulls":14},{"v":52.747095890410975,"d":"52.7"},73,{"v":54.944,"d":"54.9"},63,{"v":13.072981481481486,"d":"13.1"},54,{"v":1.4797567567567564,"d":"1.5"},74]
[{"$nulls":14},{"v":46.40333333333333,"d":"46.4"},null,{"v":49.377,"d":"49.4"},null,{"v":11.8786170212766,"d":"11.9"},null,{"v":1.6785277777777776,"d":"1.7"}]

{"sheet":"Sheet2","index":1,"n_rows":0,"n_cols":0,"rows_kept":0,"flags":["formulas_cached_only"]}

{"sheet":"Sheet3","index":2,"n_rows":0,"n_cols":0,"rows_kept":0,"flags":["formulas_cached_only"]}