{"text_format":"3","workbook":"xls","n_sheets":3,"sheets":["Sheet1","Sheet2","Sheet3"],"read":"whole","date_system":"1900","formulas":"cached_only"}

{"sheet":"Sheet1","index":0,"n_rows":80,"n_cols":19,"rows_kept":80,"merged":[[0,0,0,18],[1,0,1,18],[2,0,3,0],[2,1,2,2],[2,3,2,4],[2,5,2,6],[2,7,2,8],[2,9,2,10],[2,11,2,12],[2,13,2,14],[2,15,2,16],[2,17,2,18]],"flags":["formulas_cached_only"]}
["烧结机"]
["2010-11-01"]
["项目名称","合格率",null,"品位",null,"碱度",null,"转鼓指数",null,"固体燃料消耗量",null,"利用系数",null,"台时产量",null,"日历作业率",null,"从业人员实物劳产率"]
[null,"%","名次","%","名次","倍","名次","%","名次","kg/t","名次","t/m^2.台时","名次","t/h","名次","%","名次","t/人","名次"]
[" 平 均                                  ",{"v":94.22,"d":"94.2"}," ",{"v":55.582,"d":"55.6"}," ",{"v":1.912,"d":"1.9"}," ",{"v":78.745,"d":"78.7"}," ",{"v":54.145,"d":"54"}," ",{"v":1.325,"d":"1.3"}," ",{"v":196.538,"d":"197"}," ",{"v":89.845,"d":"89.8"}," ",{"v":7664.965,"d":"7665"}," "]
["同期                                  ",{"v":93.581,"d":"93.6"}," ",{"v":55.909,"d":"55.9"}," ",{"v":1.839,"d":"1.8"}," ",{"v":77.378,"d":"77.4"}," ",{"v":54.888,"d":"55"}," ",{"v":1.333,"d":"1.3"}," ",{"v":175.019,"d":"175"}," ",{"v":93.533,"d":"93.5"}," ",{"v":7286.665,"d":"7287"}," "]
["天管      ",{"v":97.253,"d":"97.3"},27,{"v":56.236,"d":"56.2"},23,{"v":1.852,"d":"1.9"},54,{"v":77.906,"d":"77.9"},21,{"v":63.766,"d":"64"},65,{"v":1.539,"d":"1.5"},21,{"v":161.573,"d":"162"},39,{"v":91.934,"d":"91.9"},40,{"v":4148.774,"d":"4149"},54]
["天铁      ",{"v":90.231,"d":"90.2"},55,{"v":56.002,"d":"56.0"},31,{"v":1.746,"d":"1.7"},68,{"v":71.492,"d":"71.5"},67,{"v":51.05,"d":"51"},25,{"v":1.313,"d":"1.3"},42,{"v":104.335,"d":"104"},61,{"v":78.381,"d":"78.4"},68,{"v":1999.597,"d":"2000"},68]
["首钢京唐  ",{"v":97.321,"d":"97.3"},25,{"v":56.653,"d":"56.7"},16,{"v":1.976,"d":"2.0"},30,{"v":81.562,"d":"81.6"},3,{"v":53.415,"d":"53"},35,{"v":1.066,"d":"1.1"},72,{"v":586.404,"d":"586"},2,{"v":88.669,"d":"88.7"},48,{"v":76962.976,"d":"76963"},1]
["河北宣化  ",{"v":98.528,"d":"98.5"},20,{"v":54.332,"d":"54.3"},56,{"v":2.035,"d":"2.0"},22,{"v":79.525,"d":"79.5"},10,{"v":55.328,"d":"55"},47,{"v":1.16,"d":"1.2"},65,{"v":150.769,"d":"151"},44,{"v":85.21,"d":"85.2"},59,{"v":8258.409,"d":"8258"},30]
["新兴铸管  ",{"v":100,"d":"100.0"},1,{"v":55.517,"d":"55.5"},42,{"v":1.809,"d":"1.8"},63,{"v":73.656,"d":"73.7"},54,{"v":51.815,"d":"52"},28,{"v":1.982,"d":"2.0"},4,{"v":84.876,"d":"85"},66,{"v":98.293,"d":"98.3"},2,{"v":9294.837,"d":"9295"},24]
["石家庄    ",{"v":94.994,"d":"95.0"},37,{"v":54.325,"d":"54.3"},57,{"v":2.056,"d":"2.1"},18," "," ",{"v":54.045,"d":"54"},39,{"v":1.773,"d":"1.8"},11,{"v":81.271,"d":"81"},68,{"v":94.066,"d":"94.1"},27,{"v":7846.701,"d":"7847"},33]
["邢台      ",{"v":98.701,"d":"98.7"},19,{"v":56.331,"d":"56.3"},21,{"v":1.95,"d":"2.0"},34,{"v":78.03,"d":"78.0"},19,{"v":53.44,"d":"53"},36,{"v":1.309,"d":"1.3"},43,{"v":247.181,"d":"247"},19,{"v":94.917,"d":"94.9"},19,{"v":7645.1,"d":"7645"},38]
["建龙      ",{"v":28.167,"d":"28.2"},74,{"v":54.762,"d":"54.8"},50,{"v":2.053,"d":"2.1"},20,{"v":73.315,"d":"73.3"},55,{"v":53.335,"d":"53"},33,1.6,17,{"v":83.156,"d":"83"},67,{"v":94.03,"d":"94.0"},28,{"v":7834.789,"d":"7835"},34]
["津西      ",{"v":96.878,"d":"96.9"},29,{"v":53.799,"d":"53.8"},64,{"v":1.886,"d":"1.9"},50,{"v":78.919,"d":"78.9"},13,{"v":54.84,"d":"55"},41,{"v":1.309,"d":"1.3"},43,{"v":266.618,"d":"267"},16,{"v":90.751,"d":"90.8"},41,{"v":6107.943,"d":"6108"},46]
["国丰      ",{"v":93.601,"d":"93.6"},45,{"v":55.771,"d":"55.8"},35,{"v":1.836,"d":"1.8"},58,{"v":77.368,"d":"77.4"},26,{"v":55.693,"d":"56"},49,{"v":1.195,"d":"1.2"},61,{"v":135.774,"d":"136"},52,{"v":86.988,"d":"87.0"},53,{"v":3237.445,"d":"3237"},62]
["德龙      ",{"v":91.842,"d":"91.8"},49,{"v":51.055,"d":"51.1"},70,{"v":2.071,"d":"2.1"},13,{"v":76.741,"d":"76.7"},30,{"v":53.78,"d":"54"},38,{"v":1.571,"d":"1.6"},19,{"v":226.321,"d":"226"},23,{"v":95.399,"d":"95.4"},16,{"v":6222.322,"d":"6222"},44]
["敬业      ",{"v":97.274,"d":"97.3"},26,{"v":52.195,"d":"52.2"},69,{"v":2.505,"d":"2.5"},2,{"v":71.948,"d":"71.9"},66,{"v":68.45,"d":"68"},69,{"v":1.225,"d":"1.2"},56,{"v":140.154,"d":"140"},47,{"v":93.576,"d":"93.6"},32,{"v":7506.937,"d":"7507"},41]
["太钢      ",{"v":99.897,"d":"99.9"},9,{"v":57.88,"d":"57.9"},3,{"v":1.973,"d":"2.0"},32,{"v":77.434,"d":"77.4"},24,{"v":46.634,"d":"47"},12,{"v":1.343,"d":"1.3"},40,{"v":604.46,"d":"604"},1,{"v":95.599,"d":"95.6"},13,{"v":8824.97,"d":"8825"},26]
["长治      ",{"v":96.477,"d":"96.5"},33,{"v":54.694,"d":"54.7"},52,{"v":2.04,"d":"2.0"},21,{"v":77.876,"d":"77.9"},22,{"v":56.633,"d":"57"},52,{"v":1.408,"d":"1.4"},30,{"v":278.817,"d":"279"},14,{"v":93.591,"d":"93.6"},31," "," "]
["河北唐钢  ",{"v":99.993,"d":"100.0"},7,{"v":57.367,"d":"57.4"},6,{"v":1.774,"d":"1.8"},66,{"v":79.361,"d":"79.4"},11,{"v":57.518,"d":"58"},55,{"v":1.285,"d":"1.3"},47,{"v":299.356,"d":"299"},12,{"v":96.67,"d":"96.7"},9,{"v":14093.142,"d":"14093"},14]
["新临钢    ",{"v":47.658,"d":"47.7"},73,{"v":54.815,"d":"54.8"},49,{"v":1.958,"d":"2.0"},33,{"v":72.16,"d":"72.2"},64,{"v":57.075,"d":"57"},54,{"v":2.109,"d":"2.1"},1,{"v":58.498,"d":"58"},70,{"v":89.997,"d":"90.0"},45,{"v":2763.219,"d":"2763"},65]
["海鑫      ",{"v":80.652,"d":"80.7"},67,{"v":56.09,"d":"56.1"},27,{"v":1.606,"d":"1.6"},73,{"v":75.674,"d":"75.7"},38,{"v":53.731,"d":"54"},37,{"v":1.221,"d":"1.2"},57,{"v":241.808,"d":"242"},20,{"v":92.22,"d":"92.2"},38,{"v":1827.279,"d":"1827"},70]
["首钢      ",{"v":99.164,"d":"99.2"},16,{"v":56.119,"d":"56.1"},26,{"v":2.03,"d":"2.0"},24,{"v":80.682,"d":"80.7"},4,{"v":45.755,"d":"46"},8,{"v":1.473,"d":"1.5"},25,{"v":184.328,"d":"184"},36,{"v":90.683,"d":"90.7"},42,{"v":18766.892,"d":"18767"},6]
["包钢      ",{"v":89.936,"d":"89.9"},56,{"v":56.741,"d":"56.7"},14,{"v":1.939,"d":"1.9"},37,{"v":75.978,"d":"76.0"},35,{"v":54.88,"d":"55"},43,{"v":1.123,"d":"1.1"},69,{"v":221.081,"d":"221"},26,{"v":93.244,"d":"93.2"},35,{"v":15140.34,"d":"15140"},9]
["鞍钢      ",{"v":96.597,"d":"96.6"},31,{"v":56.996,"d":"57.0"},13,{"v":2.055,"d":"2.1"},19,{"v":80.376,"d":"80.4"},7,{"v":59.819,"d":"60"},59,{"v":1.244,"d":"1.2"},52,{"v":425.579,"d":"426"},5,{"v":85.473,"d":"85.5"},57,{"v":19044.185,"d":"19044"},5]
["本钢      ",{"v":99.079,"d":"99.1"},18,{"v":57.38,"d":"57.4"},5,{"v":2.062,"d":"2.1"},15,{"v":80.536,"d":"80.5"},6,{"v":56.851,"d":"57"},53,{"v":1.268,"d":"1.3"},49,{"v":205.431,"d":"205"},30,{"v":90.402,"d":"90.4"},43,{"v":9070.388,"d":"9070"},25]
["北台      ",{"v":96.032,"d":"96.0"},34,{"v":56.285,"d":"56.3"},22,{"v":1.651,"d":"1.7"},72,{"v":72.294,"d":"72.3"},62,{"v":49.999,"d":"50"},21,{"v":1.453,"d":"1.5"},26,{"v":157.56,"d":"158"},42,{"v":96.921,"d":"96.9"},6,{"v":5887.755,"d":"5888"},48]
["凌源      ",{"v":81.795,"d":"81.8"},65,{"v":55.416,"d":"55.4"},44,{"v":2.029,"d":"2.0"},25,{"v":76.049,"d":"76.0"},34,{"v":45.776,"d":"46"},9,{"v":1.392,"d":"1.4"},34,{"v":176.753,"d":"177"},38,{"v":88.639,"d":"88.6"},49,{"v":14775.149,"d":"14775"},11]
["营口中板  ",{"v":76.024,"d":"76.0"},68,{"v":55.753,"d":"55.8"},36,{"v":1.881,"d":"1.9"},51,{"v":74.433,"d":"74.4"},49,{"v":52.645,"d":"53"},30,{"v":1.183,"d":"1.2"},64,{"v":184.638,"d":"185"},35,{"v":83.471,"d":"83.5"},61," "," "]
["通钢      ",{"v":93.949,"d":"93.9"},43,{"v":53.189,"d":"53.2"},65,{"v":2.063,"d":"2.1"},14,{"v":77.132,"d":"77.1"},28,{"v":60.329,"d":"60"},60,{"v":1.787,"d":"1.8"},10,{"v":207.761,"d":"208"},29,{"v":78.929,"d":"78.9"},67,{"v":7554.582,"d":"7555"},40]
["西林      ",{"v":70.67,"d":"70.7"},70,{"v":54.381,"d":"54.4"},55,{"v":2.018,"d":"2.0"},27,{"v":70.428,"d":"70.4"},68,{"v":62.904,"d":"63"},62,{"v":1.683,"d":"1.7"},16,{"v":96.52,"d":"97"},63,{"v":87.645,"d":"87.6"},52,{"v":6122.932,"d":"6123"},45]
["上海宝钢  ",{"v":99.567,"d":"99.6"},13,{"v":58.039,"d":"58.0"},2,{"v":1.941,"d":"1.9"},36,{"v":75.588,"d":"75.6"},40,{"v":51.793,"d":"52"},27,{"v":1.356,"d":"1.4"},39,{"v":463.333,"d":"463"},4,{"v":82.366,"d":"82.4"},63,{"v":53947.982,"d":"53948"},2]
["河北承钢  ",{"v":74.884,"d":"74.9"},69,{"v":55.651,"d":"55.7"},37,{"v":1.905,"d":"1.9"},45,{"v":76.487,"d":"76.5"},32,{"v":62.112,"d":"62"},61,{"v":0.776,"d":"0.8"},74,{"v":200.941,"d":"201"},33,{"v":82.341,"d":"82.3"},64,{"v":8005.836,"d":"8006"},31]
["南京      ",{"v":92.711,"d":"92.7"},47,{"v":55.648,"d":"55.6"},38,{"v":2.14,"d":"2.1"},8,{"v":75.146,"d":"75.1"},41,{"v":48.506,"d":"49"},18,{"v":1.591,"d":"1.6"},18,{"v":177.359,"d":"177"},37,{"v":97.097,"d":"97.1"},5,{"v":8736.952,"d":"8737"},27]
["沙钢      ",{"v":99.941,"d":"99.9"},8,{"v":57.026,"d":"57.0"},11,{"v":2.061,"d":"2.1"},16,{"v":78.584,"d":"78.6"},16,{"v":55.317,"d":"55"},46,{"v":1.072,"d":"1.1"},71,{"v":386.053,"d":"386"},6,{"v":95.781,"d":"95.8"},12,{"v":21267.546,"d":"21268"},4]
["沙钢淮特  ",{"v":100,"d":"100.0"},1,{"v":56.168,"d":"56.2"},24,{"v":2.027,"d":"2.0"},26,{"v":74.936,"d":"74.9"},43,{"v":52.759,"d":"53"},32,{"v":1.535,"d":"1.5"},22,{"v":234.502,"d":"235"},22,{"v":95.508,"d":"95.5"},15,{"v":9792.99,"d":"9793"},22]
["兴澄      ",{"v":100,"d":"100.0"},1,{"v":57.169,"d":"57.2"},8,{"v":1.923,"d":"1.9"},39,{"v":78.627,"d":"78.6"},14,{"v":42.253,"d":"42"},2,{"v":1.284,"d":"1.3"},48,{"v":224.962,"d":"225"},24,{"v":75.607,"d":"75.6"},71,{"v":10117.912,"d":"10118"},21]
["苏钢      ",{"v":81.475,"d":"81.5"},66,{"v":56.651,"d":"56.7"},17,{"v":1.843,"d":"1.8"},56," "," ",{"v":46.908,"d":"47"},15,{"v":1.307,"d":"1.3"},45,{"v":117.607,"d":"118"},58,{"v":77.869,"d":"77.9"},69,{"v":3546.391,"d":"3546"},61]
["徐州      ",{"v":87.977,"d":"88.0"},60,{"v":57.622,"d":"57.6"},4,{"v":1.892,"d":"1.9"},47,{"v":72.017,"d":"72.0"},65,{"v":46.697,"d":"47"},13,{"v":1.764,"d":"1.8"},12,{"v":54.255,"d":"54"},72,{"v":92.928,"d":"92.9"},36,{"v":2982.631,"d":"2983"},64]
["锡兴      ",{"v":100,"d":"100.0"},1,{"v":55.201,"d":"55.2"},47,{"v":2.083,"d":"2.1"},11,{"v":72.791,"d":"72.8"},59,{"v":54.857,"d":"55"},42,{"v":2.033,"d":"2.0"},2,{"v":60.919,"d":"61"},69,{"v":94.704,"d":"94.7"},20,7829,35]
["永钢      ",{"v":99.808,"d":"99.8"},12,{"v":55.632,"d":"55.6"},39,{"v":2.215,"d":"2.2"},7,{"v":74.918,"d":"74.9"},44,{"v":42.029,"d":"42"},1,{"v":1.48,"d":"1.5"},24,{"v":101.265,"d":"101"},62,{"v":96.516,"d":"96.5"},10,{"v":7806.063,"d":"7806"},36]
["申特      ",{"v":95.33,"d":"95.3"},36,{"v":54.714,"d":"54.7"},51,{"v":1.894,"d":"1.9"},46,{"v":77.422,"d":"77.4"},25,{"v":59.658,"d":"60"},58,{"v":1.139,"d":"1.1"},68,{"v":204.5,"d":"205"},32,{"v":63.227,"d":"63.2"},74,{"v":3584.407,"d":"3584"},60]
["杭钢      ",{"v":99.211,"d":"99.2"},15,{"v":55.303,"d":"55.3"},45,{"v":1.855,"d":"1.9"},53,{"v":77.209,"d":"77.2"},27,{"v":44.087,"d":"44"},6,{"v":1.423,"d":"1.4"},28,{"v":158.981,"d":"159"},41,{"v":88.762,"d":"88.8"},47,{"v":11632.547,"d":"11633"},17]
["马钢股份  ",{"v":86.692,"d":"86.7"},61,{"v":56.655,"d":"56.7"},15,{"v":2.034,"d":"2.0"},23,{"v":78.963,"d":"79.0"},12,{"v":54.223,"d":"54"},40,{"v":1.399,"d":"1.4"},33,{"v":360.506,"d":"361"},10,{"v":94.311,"d":"94.3"},24,{"v":12947.382,"d":"12947"},15]
["马钢(合肥)",{"v":97.576,"d":"97.6"},24,{"v":57.227,"d":"57.2"},7,{"v":1.729,"d":"1.7"},71,{"v":72.895,"d":"72.9"},58,{"v":43.62,"d":"44"},5,{"v":1.513,"d":"1.5"},23,{"v":143.756,"d":"144"},46,{"v":88.315,"d":"88.3"},51,{"v":4006.671,"d":"4007"},56]
["新余      ",{"v":97.797,"d":"97.8"},23,{"v":55.608,"d":"55.6"},40,{"v":1.813,"d":"1.8"},60,{"v":75.61,"d":"75.6"},39,{"v":45.811,"d":"46"},11,{"v":1.417,"d":"1.4"},29,{"v":221.233,"d":"221"},25,{"v":98.569,"d":"98.6"},1,{"v":15087.767,"d":"15088"},10]
["南昌      ",{"v":90.408,"d":"90.4"},54,{"v":54.846,"d":"54.8"},48,{"v":2.061,"d":"2.1"},16,{"v":72.595,"d":"72.6"},61," "," ",{"v":1.82,"d":"1.8"},7,{"v":122.07,"d":"122"},56,{"v":95.561,"d":"95.6"},14,{"v":5817.319,"d":"5817"},50]
["成无      ",{"v":93.562,"d":"93.6"},46,{"v":50.903,"d":"50.9"},71,{"v":2.248,"d":"2.2"},5,{"v":74.805,"d":"74.8"},46,{"v":44.553,"d":"45"},7,{"v":1.72,"d":"1.7"},15,{"v":93.81,"d":"94"},64,{"v":96.895,"d":"96.9"},7,{"v":4969.113,"d":"4969"},52]
["龙门      ",{"v":88.909,"d":"88.9"},58,{"v":54.533,"d":"54.5"},54,{"v":1.811,"d":"1.8"},61," "," ",{"v":64.749,"d":"65"},68,{"v":1.079,"d":"1.1"},70,{"v":106.936,"d":"107"},60,{"v":86.516,"d":"86.5"},54,{"v":4414.388,"d":"4414"},53]
["萍乡      ",{"v":88.193,"d":"88.2"},59,{"v":56.471,"d":"56.5"},20,{"v":1.91,"d":"1.9"},42,{"v":73.895,"d":"73.9"},52,{"v":49.616,"d":"50"},19,{"v":1.438,"d":"1.4"},27,{"v":120.073,"d":"120"},57,{"v":96.088,"d":"96.1"},11,{"v":6296.077,"d":"6296"},43]
["武钢柳钢  ",{"v":94.814,"d":"94.8"},38,{"v":54.556,"d":"54.6"},53,{"v":2.072,"d":"2.1"},12,{"v":73.679,"d":"73.7"},53,{"v":47.916,"d":"48"},17,{"v":1.403,"d":"1.4"},32,{"v":274.914,"d":"275"},15,{"v":94.292,"d":"94.3"},25,{"v":10346.942,"d":"10347"},19]
["三明      ",{"v":92.526,"d":"92.5"},48,{"v":56.083,"d":"56.1"},28,{"v":1.745,"d":"1.7"},69,{"v":74.993,"d":"75.0"},42,{"v":42.655,"d":"43"},3,{"v":1.854,"d":"1.9"},5,{"v":115.73,"d":"116"},59,{"v":94.373,"d":"94.4"},23,{"v":5332.953,"d":"5333"},51]
["河北邯钢  ",{"v":94.552,"d":"94.6"},40,{"v":57.019,"d":"57.0"},12,{"v":1.985,"d":"2.0"},29," "," ",{"v":58.346,"d":"58"},56,{"v":1.207,"d":"1.2"},58,{"v":235.96,"d":"236"},21,{"v":89.027,"d":"89.0"},46,{"v":7963.588,"d":"7964"},32]
["山东济钢  ",{"v":89.876,"d":"89.9"},57,{"v":55.203,"d":"55.2"},46,{"v":1.735,"d":"1.7"},70,{"v":74.612,"d":"74.6"},47,{"v":52.649,"d":"53"},31,{"v":1.333,"d":"1.3"},41,{"v":186.297,"d":"186"},34,{"v":94.551,"d":"94.6"},21,{"v":2258.448,"d":"2258"},66]
["山东莱芜  ",{"v":98.072,"d":"98.1"},21,{"v":54.264,"d":"54.3"},59,{"v":1.906,"d":"1.9"},44,{"v":77.791,"d":"77.8"},23,{"v":53.351,"d":"53"},34,{"v":1.236,"d":"1.2"},54,{"v":258.351,"d":"258"},18,{"v":97.493,"d":"97.5"},4,{"v":17481.553,"d":"17482"},7]
["青岛      ",{"v":99.813,"d":"99.8"},11,{"v":54.016,"d":"54.0"},61,{"v":1.911,"d":"1.9"},41,{"v":74.389,"d":"74.4"},50,{"v":43.083,"d":"43"},4,{"v":1.722,"d":"1.7"},14,{"v":134.648,"d":"135"},53,{"v":96.692,"d":"96.7"},8,{"v":3847.558,"d":"3848"},58]
["山东张店  ",{"v":65.797,"d":"65.8"},71,{"v":55.598,"d":"55.6"},41,{"v":1.845,"d":"1.8"},55,{"v":75.886,"d":"75.9"},36,{"v":50.171,"d":"50"},22,{"v":1.404,"d":"1.4"},31,{"v":160.029,"d":"160"},40,{"v":92.675,"d":"92.7"},37,{"v":14702.302,"d":"14702"},12]
["泰钢      ",{"v":86.335,"d":"86.3"},62,{"v":55.804,"d":"55.8"},33,{"v":1.856,"d":"1.9"},52,{"v":74.806,"d":"74.8"},45,{"v":63.811,"d":"64"},66,{"v":2.008,"d":"2.0"},3,{"v":361.508,"d":"362"},9,{"v":94.23,"d":"94.2"},26,{"v":3661.539,"d":"3662"},59]
["山东石横  ",{"v":83.863,"d":"83.9"},63,{"v":56.05,"d":"56.1"},30,{"v":1.84,"d":"1.8"},57,{"v":74.074,"d":"74.1"},51,{"v":55.586,"d":"56"},48,{"v":1.141,"d":"1.1"},66,{"v":125.29,"d":"125"},55,{"v":80.946,"d":"80.9"},66,{"v":7618.088,"d":"7618"},39]
["安阳      ",{"v":83.699,"d":"83.7"},64,{"v":55.443,"d":"55.4"},43,{"v":1.938,"d":"1.9"},38,{"v":78.265,"d":"78.3"},17,{"v":59.534,"d":"60"},57,{"v":1.242,"d":"1.2"},53,{"v":215.219,"d":"215"},28,{"v":93.67,"d":"93.7"},30,{"v":2199.907,"d":"2200"},67]
["水钢      ",{"v":94.434,"d":"94.4"},42,{"v":54.124,"d":"54.1"},60,{"v":1.975,"d":"2.0"},31,{"v":77.97,"d":"78.0"},20,{"v":74.913,"d":"75"},71,{"v":1.186,"d":"1.2"},63,{"v":218.033,"d":"218"},27,81.1,65,{"v":4033.317,"d":"4033"},55]
["济源      ",{"v":96.503,"d":"96.5"},32,{"v":55.907,"d":"55.9"},32,{"v":2.131,"d":"2.1"},9,{"v":73.001,"d":"73.0"},57,{"v":45.796,"d":"46"},10,{"v":1.814,"d":"1.8"},8,{"v":136.045,"d":"136"},50,{"v":95.305,"d":"95.3"},17,{"v":14325.651,"d":"14326"},13]
["武钢      ",{"v":97.927,"d":"97.9"},22,{"v":56.074,"d":"56.1"},29,{"v":1.907,"d":"1.9"},43,{"v":79.604,"d":"79.6"},9,{"v":55.272,"d":"55"},45,{"v":1.381,"d":"1.4"},36,{"v":541.661,"d":"542"},3,{"v":90.146,"d":"90.1"},44,{"v":34154.599,"d":"34155"},3]
["冶钢      ",{"v":100,"d":"100.0"},1,{"v":56.12,"d":"56.1"},25,{"v":1.774,"d":"1.8"},66,{"v":61.808,"d":"61.8"},69,{"v":70.279,"d":"70"},70,{"v":1.81,"d":"1.8"},9,{"v":89.305,"d":"89"},65,{"v":95.073,"d":"95.1"},18,{"v":10666.232,"d":"10666"},18]
["武钢鄂钢  ",{"v":97.018,"d":"97.0"},28,{"v":54.322,"d":"54.3"},58,{"v":1.912,"d":"1.9"},40,{"v":75.706,"d":"75.7"},37,{"v":50.394,"d":"50"},23,{"v":1.232,"d":"1.2"},55,{"v":150.823,"d":"151"},43,{"v":93.275,"d":"93.3"},34,{"v":5822.588,"d":"5823"},49]
["湘潭      ",{"v":95.968,"d":"96.0"},35,{"v":57.114,"d":"57.1"},9,{"v":1.791,"d":"1.8"},64,{"v":76.477,"d":"76.5"},33,{"v":51.432,"d":"51"},26,{"v":1.306,"d":"1.3"},46,{"v":298.334,"d":"298"},13,{"v":85.197,"d":"85.2"},60,{"v":5923.991,"d":"5924"},47]
["天钢      ",{"v":99.108,"d":"99.1"},17,{"v":56.565,"d":"56.6"},19,{"v":1.892,"d":"1.9"},47,{"v":78.62,"d":"78.6"},15,{"v":63.717,"d":"64"},64,{"v":1.198,"d":"1.2"},60,{"v":375.545,"d":"376"},8,{"v":94.385,"d":"94.4"},22,{"v":8307.969,"d":"8308"},29]
["酒钢      ",{"v":99.374,"d":"99.4"},14,{"v":50.623,"d":"50.6"},72,{"v":1.942,"d":"1.9"},35,{"v":82.483,"d":"82.5"},2,{"v":51.012,"d":"51"},24,{"v":1.729,"d":"1.7"},13,{"v":136.795,"d":"137"},49,{"v":93.841,"d":"93.8"},29,{"v":10336.984,"d":"10337"},20]
["涟源      ",{"v":91.744,"d":"91.7"},51,{"v":55.789,"d":"55.8"},34,{"v":1.818,"d":"1.8"},59,{"v":78.248,"d":"78.2"},18,{"v":56.573,"d":"57"},51,{"v":1.377,"d":"1.4"},37,{"v":338.156,"d":"338"},11,{"v":82.997,"d":"83.0"},62,{"v":9472.653,"d":"9473"},23]
["衡管      ",{"v":94.698,"d":"94.7"},39,{"v":56.589,"d":"56.6"},18,{"v":1.787,"d":"1.8"},65,{"v":74.456,"d":"74.5"},48,{"v":47.086,"d":"47"},16,{"v":1.141,"d":"1.1"},66,{"v":205.307,"d":"205"},31,{"v":77.724,"d":"77.7"},70,{"v":6545.724,"d":"6546"},42]
["冷水江    ",{"v":94.488,"d":"94.5"},41,{"v":58.549,"d":"58.5"},1,{"v":2.086,"d":"2.1"},10," "," ",{"v":78.457,"d":"78"},73,{"v":1.547,"d":"1.5"},20,{"v":138.598,"d":"139"},48,{"v":88.43,"d":"88.4"},50,{"v":3929.851,"d":"3930"},57]
["广钢      ",{"v":91.818,"d":"91.8"},50,{"v":53.025,"d":"53.0"},67,{"v":2.277,"d":"2.3"},3,{"v":83.356,"d":"83.4"},1,{"v":63.284,"d":"63"},63,{"v":1.368,"d":"1.4"},38,{"v":47.89,"d":"48"},74,{"v":92.056,"d":"92.1"},39,{"v":3221.985,"d":"3222"},63]
["韶钢      ",{"v":90.532,"d":"90.5"},53,{"v":57.058,"d":"57.1"},10,{"v":1.892,"d":"1.9"},47,{"v":76.64,"d":"76.6"},31,{"v":49.988,"d":"50"},20,{"v":1.187,"d":"1.2"},62,{"v":380.36,"d":"380"},7,{"v":74.185,"d":"74.2"},73,{"v":16156.31,"d":"16156"},8]
["重钢      ",{"v":96.824,"d":"96.8"},30,{"v":53.997,"d":"54.0"},62,{"v":1.81,"d":"1.8"},62,{"v":76.768,"d":"76.8"},29,{"v":52.407,"d":"52"},29,{"v":1.267,"d":"1.3"},50,{"v":126.573,"d":"127"},54,{"v":85.212,"d":"85.2"},58,{"v":11657.015,"d":"11657"},16]
["攀钢股份  ",{"v":99.893,"d":"99.9"},10,{"v":49.006,"d":"49.0"},74,{"v":2.239,"d":"2.2"},6,{"v":72.164,"d":"72.2"},63,{"v":54.911,"d":"55"},44,{"v":1.392,"d":"1.4"},34,{"v":263.782,"d":"264"},17,{"v":97.786,"d":"97.8"},3,{"v":7793.505,"d":"7794"},37]
["川威      ",{"v":100,"d":"100.0"},1,{"v":52.596,"d":"52.6"},68,{"v":2.759,"d":"2.8"},1,{"v":80.329,"d":"80.3"},8,{"v":46.793,"d":"47"},14,{"v":1.207,"d":"1.2"},58,{"v":54.695,"d":"55"},71,93.3,33," "," "]
["达钢      ",{"v":93.896,"d":"93.9"},44,{"v":53.068,"d":"53.1"},66,{"v":2.257,"d":"2.3"},4,{"v":73.071,"d":"73.1"},56,{"v":56.2,"d":"56"},50,{"v":1.832,"d":"1.8"},6,{"v":145.946,"d":"146"},45,{"v":86.097,"d":"86.1"},56,{"v":1904.381,"d":"1904"},69]
["武钢昆钢  ",{"v":91.015,"d":"91.0"},52,{"v":49.906,"d":"49.9"},73,{"v":2.004,"d":"2.0"},28,{"v":80.669,"d":"80.7"},5,{"v":77.988,"d":"78"},72,{"v":0.902,"d":"0.9"},73,{"v":135.975,"d":"136"},51,{"v":86.424,"d":"86.4"},55,{"v":8378.985,"d":"8379"},28]
["略阳      ",{"v":59.188,"d":"59.2"},72,{"v":53.89,"d":"53.9"},63,{"v":1.37,"d":"1.4"},74,{"v":72.683,"d":"72.7"},60,{"v":63.812,"d":"64"},67,{"v":1.266,"d":"1.3"},51,{"v":51.144,"d":"51"},73,{"v":75.466,"d":"75.5"},72," "," "]

{"sheet":"Sheet2","index":1,"n_rows":0,"n_cols":0,"rows_kept":0,"flags":["formulas_cached_only"]}

{"sheet":"Sheet3","index":2,"n_rows":0,"n_cols":0,"rows_kept":0,"flags":["formulas_cached_only"]}